## Curve_1
Water_Cement_Ratio | Compressive_Strength
0.25 | 58.12741
0.2682432 | 54.88031
0.2891892 | 50.78919
0.3121622 | 47.20077
0.3351351 | 43.78378
0.3540541 | 40.67568
0.3702703 | 38.2973
0.3959459 | 35.15058
0.4202703 | 32.01158
0.45 | 28.69884
0.4932432 | 24.16602
0.5148649 | 22.18533
0.5344595 | 20.50193
0.5662162 | 18.03475
0.6027027 | 15.6834
0.6425676 | 13.02703

## Curve_2
Water_Cement_Ratio | Compressive_Strength
0.2533784 | 63.25097
0.2743243 | 59.13127
0.2966216 | 55.14672
0.3202703 | 51.15444
0.3439189 | 47.73359
0.3682432 | 44.45174
0.4027027 | 39.6834
0.4310811 | 36.09266
0.4608108 | 32.49421
0.4858108 | 30.06564
0.5141892 | 27.18919
0.5391892 | 25.04633
0.5743243 | 21.98842
0.602027 | 20.11583
0.6385135 | 17.62162
0.6533784 | 16.82239

## Curve_3
Water_Cement_Ratio | Compressive_Strength
0.247973 | 72.42471
0.2871622 | 65.34363
0.3094595 | 61.07336
0.3378378 | 56.48263
0.3594595 | 53.07336
0.3831081 | 49.3668
0.4094595 | 46.07336
0.4425676 | 41.88417
0.4898649 | 36.89961
0.5195946 | 33.72973
0.552027 | 30.68726
0.5824324 | 27.79923
0.6060811 | 25.94981
0.6506757 | 22.55212